## Nueva tabla
| C0 | C1 | C5 | C10 |  | Lambda (incident radiation wavelength) | Theta (ángulo de reflección) | a | c | D (Crystallite size)
Lambda (incident radiation wavelength) | 1.5406e-10 | 1.5406e-10 | 1.5406e-10 | 1.5406e-10 | C0 | 1.5406e-10 | 1 | 3.2487e-10 | 5.2056e-10 | 2.7e-08
Theta (ángulo de reflección) | 1 | 1 | 1 | 1 | C1 | 1.5406e-10 | 1 | 3.2486e-10 | 5.2057e-10 | 3.3e-08
a | 3.2487e-10 | 3.2486e-10 | 3.2486e-10 | 3.25e-10 | C5 | 1.5406e-10 | 1 | 3.2486e-10 | 5.20543e-10 | 2.5e-08
c | 5.2056e-10 | 5.2057e-10 | 5.20543e-10 | 5.2002e-10 | C10 | 1.5406e-10 | 1 | 3.25e-10 | 5.2002e-10 | 1.2e-08
D (Crystallite size) | 2.7e-08 | 3.3e-08 | 2.5e-08 | 1.2e-08
| MATERIAL 1 | MATERIAL 2 | MATERIAL 3 | MATERIAL 4
d | 6.481851e-11 | 6.481851e-11 | 6.481851e-11 | 6.481851e-11
c/a ratio | 1.602364 | 1.602444 | 1.602361 | 1.600062
v | 4.757819e-29 | 4.757617e-29 | 4.757371e-29 | 4.756688e-29
ρ | ? | ? | ? | ?
R (distortion) | 1.019115 | 1.019064 | 1.019117 | 1.020581
n | 216498 | 395296.3 | 171879.3 | 19011.2
V | 1.030599e-23 | 1.881657e-23 | 8.181231e-24 | 9.047787e-25
APF (Atomic Packing Factor) | 75.46348 | 75.4597 | 75.46362 | 75.57207
Positional parameter (μ) (nm) | 0.3798244 | 0.3798114 | 0.3798249 | 0.3801983
b | 1.977214e-10 | 1.977184e-10 | 1.977152e-10 | 1.977107e-10
b1' | 3.228386e-10 | 3.228516e-10 | 3.228278e-10 | 3.223093e-10
b2' | 3.803081e-10 | 3.80298e-10 | 3.802964e-10 | 3.804136e-10
b3' | 3.803081e-10 | 3.80298e-10 | 3.802964e-10 | 3.804136e-10
α | 108.4452 | 108.4479 | 108.4451 | 108.367
β | 110.4775 | 110.4748 | 110.4775 | 110.5525
Contenido de Zn | 100 | 99 | 95 | 90
Contenido de Ce | 0 | 1 | 5 | 10
Optical band gap | 3.25 | 3.253 | 3.269 | 3.273

## Micro
Material | Time | C | C1 | C2 | C3
C0AS | 0 | 0.9548612 | 0 | 0.9548612 | 0.8688099
C0AS | 1 | 4.513889 | 3.63716 | 2.864584 | 1.78106
C0AS | 2 | 23.4375 | 14.89921 | 8.246528 | 4.387489
C0AS | 3 | 44.87847 | 24.14549 | 15.19097 | 6.602954
C0AS | 4 | 58.15972 | 28.04557 | 21.00694 | 7.906169
C0AS | 5 | 70.22569 | 29.27257 | 23.95833 | 7.775847
C0AS | 6 | 81.94444 | 29.79842 | 27.08333 | 8.297133
C0AS | 7 | 92.53472 | 31.63891 | 29.86111 | 8.688097
C0AS | 8 | 100 | 38.12445 | 32.63889 | 9.339705
C1AS | Time | C | C1 | C2 | C3
C1AS | 0 | 0.9548612 | 0 | 0.9548612 | 0.8688099
C1AS | 1 | 4.513889 | 1.840491 | 2.256945 | 1.911382
C1AS | 2 | 23.4375 | 15.86328 | 8.463542 | 4.517811
C1AS | 3 | 44.87847 | 22.5241 | 17.44792 | 6.863597
C1AS | 4 | 58.15972 | 25.85451 | 26.08507 | 8.688097
C1AS | 5 | 70.22569 | 28.3085 | 30.51215 | 9.600348
C1AS | 6 | 81.94444 | 29.36021 | 33.50694 | 10.38228
C1AS | 7 | 92.53472 | 31.46363 | 35.85069 | 11.03388
C1AS | 8 | 100 | 34.26819 | 37.84722 | 11.42485
C5AS | Time | C | C1 | C2 | C3
C5AS | 0 | 0.9548612 | 0 | 0.9548612 | 0.8688099
C5AS | 1 | 4.513889 | 0.2629273 | 1.475695 | 0
C5AS | 2 | 23.4375 | 17.70377 | 4.340278 | 2.345786
C5AS | 3 | 44.87847 | 28.74671 | 12.32639 | 4.083406
C5AS | 4 | 58.15972 | 33.4794 | 18.31597 | 5.29974
C5AS | 5 | 70.22569 | 33.56705 | 21.00694 | 6.081668
C5AS | 6 | 81.94444 | 32.95355 | 22.74306 | 6.429192
C5AS | 7 | 92.53472 | 32.34005 | 25.30382 | 7.12424
C5AS | 8 | 100 | 31.98948 | 26.21528 | 7.645526
C10AS | Time | C | C1 | C2 | C3
C10AS | 0 | 0.9548612 | 0 | 0.9548612 | 0.8688099
C10AS | 1 | 4.513889 | 1.4461 | 0 | 1.172893
C10AS | 2 | 23.4375 | 12.88344 | 7.118056 | 3.649001
C10AS | 3 | 44.87847 | 19.32515 | 15.88542 | 4.865335
C10AS | 4 | 58.15972 | 20.50833 | 19.87847 | 5.647264
C10AS | 5 | 70.22569 | 22.21735 | 22.74306 | 6.516073
C10AS | 6 | 81.94444 | 24.18931 | 24.13194 | 7.037359
C10AS | 7 | 92.53472 | 26.42419 | 25.17361 | 7.298002
C10AS | 8 | 100 | 28.79053 | 25.95486 | 7.167681
C0AU | Time | C | C1 | C2 | C3
C0AU | 0 | 5.275925 | 5.275925 | 5.275925 | 5.275925
C0AU | 1 | 5.336568 | 3.365676 | 5.093996 | 5.639782
C0AU | 2 | 6.731352 | 0 | 4.730139 | 5.761067
C0AU | 3 | 11.88599 | 7.186173 | 10.00606 | 6.731352
C0AU | 4 | 20.31534 | 15.73681 | 12.64403 | 7.701637
C0AU | 5 | 44.26925 | 25.01516 | 19.8302 | 12.24985
C0AU | 6 | 59.61189 | 40.57004 | 34.65737 | 20.49727
C0AU | 7 | 76.71316 | 53.57793 | 40.29715 | 21.77077
C0AU | 8 | 100 | 61.03699 | 45.57307 | 22.13463
C1AU | Time | C | C1 | C2 | C3
C1AU | 0 | 2.6488 | 2.6488 | 2.6488 | 2.6488
C1AU | 1 | 2.711125 | 1.339981 | 0 | 3.521346
C1AU | 2 | 4.144593 | 1.090682 | 0.9971953 | 3.895294
C1AU | 3 | 9.442194 | 6.824556 | 9.878467 | 5.266438
C1AU | 4 | 18.10533 | 10.06544 | 15.76815 | 7.759427
C1AU | 5 | 42.72359 | 17.48208 | 27.54752 | 14.42817
C1AU | 6 | 58.49174 | 32.50234 | 49.39233 | 25.64662
C1AU | 7 | 76.06731 | 42.66127 | 52.50857 | 26.14522
C1AU | 8 | 100 | 50.01558 | 59.30196 | 26.08289
C5AU | Time | C | C1 | C2 | C3
C5AU | 0 | 3.639728 | 3.639728 | 3.639728 | 3.639728
C5AU | 1 | 3.701419 | 2.467613 | 3.639728 | 2.405922
C5AU | 2 | 5.120296 | 0 | 4.071561 | 3.207896
C5AU | 3 | 10.36397 | 2.467613 | 8.636644 | 4.441702
C5AU | 4 | 18.93893 | 4.503393 | 12.27637 | 6.539173
C5AU | 5 | 43.3066 | 10.1789 | 21.83837 | 12.02961
C5AU | 6 | 58.91425 | 24.36767 | 38.24799 | 23.62739
C5AU | 7 | 76.31092 | 37.69278 | 40.0987 | 23.75077
C5AU | 8 | 100 | 42.44294 | 43.05984 | 25.04627
C10AU | Time | C | C1 | C2 | C3
C10AU | 0 | 3.16181 | 3.16181 | 3.16181 | 3.16181
C10AU | 1 | 3.223807 | 3.068816 | 4.649721 | 4.091754
C10AU | 2 | 4.649721 | 0.1859888 | 5.67266 | 4.83571
C10AU | 3 | 9.919405 | 0 | 13.2982 | 6.695598
C10AU | 4 | 18.53689 | 5.114693 | 17.94792 | 8.865468
C10AU | 5 | 43.02542 | 12.55425 | 27.71234 | 14.01116
C10AU | 6 | 58.71048 | 24.45753 | 48.17111 | 22.62864
C10AU | 7 | 76.19343 | 41.19653 | 53.75077 | 25.29448
C10AU | 8 | 100 | 45.10229 | 58.02852 | 27.71234
C0E | Time | C | C1 | C2 | C3
C0E | 0 | 0 | 0 | 0 | 0.5785126
C0E | 1 | 3.823774 | 2.369077 | 0.7896923 | 2.355372
C0E | 2 | 22.52702 | 15.33666 | 6.733167 | 4.628099
C0E | 3 | 43.47465 | 21.94514 | 8.977556 | 7.685951
C0E | 4 | 57.60599 | 24.56359 | 12.42727 | 9.710744
C0E | 5 | 70.98919 | 26.30923 | 14.83791 | 10.70248
C0E | 6 | 82.87614 | 26.80798 | 17.29011 | 11.1157
C0E | 7 | 92.5187 | 28.55362 | 19.45137 | 11.44628
C0E | 8 | 100 | 33.29177 | 22.11139 | 11.81818
C1E | Time | C | C1 | C2 | C3
C1E | 0 | 0 | 0 | 0 | 0.5785126
C1E | 1 | 3.823774 | 3.241895 | 0.6234414 | 0
C1E | 2 | 22.52702 | 11.97007 | 9.143807 | 0.5371902
C1E | 3 | 43.47465 | 16.58354 | 19.28512 | 2.396694
C1E | 4 | 57.60599 | 21.57107 | 28.30424 | 2.727273
C1E | 5 | 70.98919 | 25.18703 | 34.74647 | 3.553719
C1E | 6 | 82.87614 | 27.80549 | 38.90274 | 3.677686
C1E | 7 | 92.5187 | 30.42394 | 41.02244 | 4.008265
C1E | 8 | 100 | 33.91521 | 42.47714 | 4.090909
C5E | Time | C | C1 | C2 | C3
C5E | 0 | 0 | 0 | 0 | 0.5785126
C5E | 1 | 3.823774 | 5.112219 | 3.117207 | 2.892562
C5E | 2 | 22.52702 | 11.84539 | 10.84788 | 5.289256
C5E | 3 | 43.47465 | 16.45885 | 18.6409 | 6.611571
C5E | 4 | 57.60599 | 19.82544 | 24.89609 | 7.768595
C5E | 5 | 70.98919 | 21.3217 | 29.26018 | 8.264463
C5E | 6 | 82.87614 | 22.56858 | 32.21114 | 8.760331
C5E | 7 | 92.5187 | 23.19202 | 33.8113 | 9.256198
C5E | 8 | 100 | 21.19701 | 35.45303 | 9.256198
C10E | Time | C | C1 | C2 | C3
C10E | 0 | 0 | 0 | 0 | 0.5785126
C10E | 1 | 3.823774 | 5.735661 | 5.610973 | 0.5785126
C10E | 2 | 22.52702 | 14.04821 | 12.55195 | 3.305785
C10E | 3 | 43.47465 | 17.37323 | 17.99667 | 4.132232
C10E | 4 | 57.60599 | 19.36825 | 21.48795 | 4.545455
C10E | 5 | 70.98919 | 21.77889 | 23.7739 | 4.46281
C10E | 6 | 82.87614 | 24.1064 | 25.51953 | 4.46281
C10E | 7 | 92.5187 | 24.52203 | 26.60017 | 4.214876
C10E | 8 | 100 | 24.27265 | 28.42893 | 3.884298

## Integrado
Material |  | Time | C | C1 | C2 | C3 | Lambda (incident radiation wavelength) | Theta (ángulo de reflección) | a | c | D (Crystallite size) | d | c/a ratio | v | ρ | R (distortion) | n | V | APF (Atomic Packing Factor) | Positional parameter (μ) (nm) | b | b1' | b2' | b3' | α | β | Contenido de Zn | Contenido de Ce | Optical band gap
C0AS | C0 | 0 | 0.9548612 | 0 | 0.9548612 | 0.8688099 | 1.5406e-10 | 1 | 3.2487e-10 | 5.2056e-10 | 2.7e-08 | 6.481851e-11 | 1.602364 | 4.757819e-29 | ? | 1.019115 | 216498 | 1.030599e-23 | 75.46348 | 0.3798244 | 1.977214e-10 | 3.228386e-10 | 3.803081e-10 | 3.803081e-10 | 108.4452 | 110.4775 | 100 | 0 | 3.25
C0AS | C0 | 1 | 4.513889 | 3.63716 | 2.864584 | 1.78106 | 1.5406e-10 | 1 | 3.2487e-10 | 5.2056e-10 | 2.7e-08 | 6.481851e-11 | 1.602364 | 4.757819e-29 | ? | 1.019115 | 216498 | 1.030599e-23 | 75.46348 | 0.3798244 | 1.977214e-10 | 3.228386e-10 | 3.803081e-10 | 3.803081e-10 | 108.4452 | 110.4775 | 100 | 0 | 3.25
C0AS | C0 | 2 | 23.4375 | 14.89921 | 8.246528 | 4.387489 | 1.5406e-10 | 1 | 3.2487e-10 | 5.2056e-10 | 2.7e-08 | 6.481851e-11 | 1.602364 | 4.757819e-29 | ? | 1.019115 | 216498 | 1.030599e-23 | 75.46348 | 0.3798244 | 1.977214e-10 | 3.228386e-10 | 3.803081e-10 | 3.803081e-10 | 108.4452 | 110.4775 | 100 | 0 | 3.25
C0AS | C0 | 3 | 44.87847 | 24.14549 | 15.19097 | 6.602954 | 1.5406e-10 | 1 | 3.2487e-10 | 5.2056e-10 | 2.7e-08 | 6.481851e-11 | 1.602364 | 4.757819e-29 | ? | 1.019115 | 216498 | 1.030599e-23 | 75.46348 | 0.3798244 | 1.977214e-10 | 3.228386e-10 | 3.803081e-10 | 3.803081e-10 | 108.4452 | 110.4775 | 100 | 0 | 3.25
C0AS | C0 | 4 | 58.15972 | 28.04557 | 21.00694 | 7.906169 | 1.5406e-10 | 1 | 3.2487e-10 | 5.2056e-10 | 2.7e-08 | 6.481851e-11 | 1.602364 | 4.757819e-29 | ? | 1.019115 | 216498 | 1.030599e-23 | 75.46348 | 0.3798244 | 1.977214e-10 | 3.228386e-10 | 3.803081e-10 | 3.803081e-10 | 108.4452 | 110.4775 | 100 | 0 | 3.25
C0AS | C0 | 5 | 70.22569 | 29.27257 | 23.95833 | 7.775847 | 1.5406e-10 | 1 | 3.2487e-10 | 5.2056e-10 | 2.7e-08 | 6.481851e-11 | 1.602364 | 4.757819e-29 | ? | 1.019115 | 216498 | 1.030599e-23 | 75.46348 | 0.3798244 | 1.977214e-10 | 3.228386e-10 | 3.803081e-10 | 3.803081e-10 | 108.4452 | 110.4775 | 100 | 0 | 3.25
C0AS | C0 | 6 | 81.94444 | 29.79842 | 27.08333 | 8.297133 | 1.5406e-10 | 1 | 3.2487e-10 | 5.2056e-10 | 2.7e-08 | 6.481851e-11 | 1.602364 | 4.757819e-29 | ? | 1.019115 | 216498 | 1.030599e-23 | 75.46348 | 0.3798244 | 1.977214e-10 | 3.228386e-10 | 3.803081e-10 | 3.803081e-10 | 108.4452 | 110.4775 | 100 | 0 | 3.25
C0AS | C0 | 7 | 92.53472 | 31.63891 | 29.86111 | 8.688097 | 1.5406e-10 | 1 | 3.2487e-10 | 5.2056e-10 | 2.7e-08 | 6.481851e-11 | 1.602364 | 4.757819e-29 | ? | 1.019115 | 216498 | 1.030599e-23 | 75.46348 | 0.3798244 | 1.977214e-10 | 3.228386e-10 | 3.803081e-10 | 3.803081e-10 | 108.4452 | 110.4775 | 100 | 0 | 3.25
C0AS | C0 | 8 | 100 | 38.12445 | 32.63889 | 9.339705 | 1.5406e-10 | 1 | 3.2487e-10 | 5.2056e-10 | 2.7e-08 | 6.481851e-11 | 1.602364 | 4.757819e-29 | ? | 1.019115 | 216498 | 1.030599e-23 | 75.46348 | 0.3798244 | 1.977214e-10 | 3.228386e-10 | 3.803081e-10 | 3.803081e-10 | 108.4452 | 110.4775 | 100 | 0 | 3.25
C1AS |  | Time | C | C1 | C2 | C3 | Lambda (incident radiation wavelength) | Theta (ángulo de reflección) | a | c | D (Crystallite size) | d | c/a ratio | v | ρ | R (distortion) | n | V | APF (Atomic Packing Factor) | Positional parameter (μ) (nm) | b | b1' | b2' | b3' | α | β | Contenido de Zn | Contenido de Ce | Optical band gap
C1AS | C1 | 0 | 0.9548612 | 0 | 0.9548612 | 0.8688099 | 1.5406e-10 | 1 | 3.2486e-10 | 5.2057e-10 | 3.3e-08 | 6.481851e-11 | 1.602444 | 4.757617e-29 | ? | 1.019064 | 395296.3 | 1.881657e-23 | 75.4597 | 0.3798114 | 1.977184e-10 | 3.228516e-10 | 3.80298e-10 | 3.80298e-10 | 108.4479 | 110.4748 | 99 | 1 | 3.253
C1AS | C1 | 1 | 4.513889 | 1.840491 | 2.256945 | 1.911382 | 1.5406e-10 | 1 | 3.2486e-10 | 5.2057e-10 | 3.3e-08 | 6.481851e-11 | 1.602444 | 4.757617e-29 | ? | 1.019064 | 395296.3 | 1.881657e-23 | 75.4597 | 0.3798114 | 1.977184e-10 | 3.228516e-10 | 3.80298e-10 | 3.80298e-10 | 108.4479 | 110.4748 | 99 | 1 | 3.253
C1AS | C1 | 2 | 23.4375 | 15.86328 | 8.463542 | 4.517811 | 1.5406e-10 | 1 | 3.2486e-10 | 5.2057e-10 | 3.3e-08 | 6.481851e-11 | 1.602444 | 4.757617e-29 | ? | 1.019064 | 395296.3 | 1.881657e-23 | 75.4597 | 0.3798114 | 1.977184e-10 | 3.228516e-10 | 3.80298e-10 | 3.80298e-10 | 108.4479 | 110.4748 | 99 | 1 | 3.253
C1AS | C1 | 3 | 44.87847 | 22.5241 | 17.44792 | 6.863597 | 1.5406e-10 | 1 | 3.2486e-10 | 5.2057e-10 | 3.3e-08 | 6.481851e-11 | 1.602444 | 4.757617e-29 | ? | 1.019064 | 395296.3 | 1.881657e-23 | 75.4597 | 0.3798114 | 1.977184e-10 | 3.228516e-10 | 3.80298e-10 | 3.80298e-10 | 108.4479 | 110.4748 | 99 | 1 | 3.253
C1AS | C1 | 4 | 58.15972 | 25.85451 | 26.08507 | 8.688097 | 1.5406e-10 | 1 | 3.2486e-10 | 5.2057e-10 | 3.3e-08 | 6.481851e-11 | 1.602444 | 4.757617e-29 | ? | 1.019064 | 395296.3 | 1.881657e-23 | 75.4597 | 0.3798114 | 1.977184e-10 | 3.228516e-10 | 3.80298e-10 | 3.80298e-10 | 108.4479 | 110.4748 | 99 | 1 | 3.253
C1AS | C1 | 5 | 70.22569 | 28.3085 | 30.51215 | 9.600348 | 1.5406e-10 | 1 | 3.2486e-10 | 5.2057e-10 | 3.3e-08 | 6.481851e-11 | 1.602444 | 4.757617e-29 | ? | 1.019064 | 395296.3 | 1.881657e-23 | 75.4597 | 0.3798114 | 1.977184e-10 | 3.228516e-10 | 3.80298e-10 | 3.80298e-10 | 108.4479 | 110.4748 | 99 | 1 | 3.253
C1AS | C1 | 6 | 81.94444 | 29.36021 | 33.50694 | 10.38228 | 1.5406e-10 | 1 | 3.2486e-10 | 5.2057e-10 | 3.3e-08 | 6.481851e-11 | 1.602444 | 4.757617e-29 | ? | 1.019064 | 395296.3 | 1.881657e-23 | 75.4597 | 0.3798114 | 1.977184e-10 | 3.228516e-10 | 3.80298e-10 | 3.80298e-10 | 108.4479 | 110.4748 | 99 | 1 | 3.253
C1AS | C1 | 7 | 92.53472 | 31.46363 | 35.85069 | 11.03388 | 1.5406e-10 | 1 | 3.2486e-10 | 5.2057e-10 | 3.3e-08 | 6.481851e-11 | 1.602444 | 4.757617e-29 | ? | 1.019064 | 395296.3 | 1.881657e-23 | 75.4597 | 0.3798114 | 1.977184e-10 | 3.228516e-10 | 3.80298e-10 | 3.80298e-10 | 108.4479 | 110.4748 | 99 | 1 | 3.253
C1AS | C1 | 8 | 100 | 34.26819 | 37.84722 | 11.42485 | 1.5406e-10 | 1 | 3.2486e-10 | 5.2057e-10 | 3.3e-08 | 6.481851e-11 | 1.602444 | 4.757617e-29 | ? | 1.019064 | 395296.3 | 1.881657e-23 | 75.4597 | 0.3798114 | 1.977184e-10 | 3.228516e-10 | 3.80298e-10 | 3.80298e-10 | 108.4479 | 110.4748 | 99 | 1 | 3.253
C5AS |  | Time | C | C1 | C2 | C3 | Lambda (incident radiation wavelength) | Theta (ángulo de reflección) | a | c | D (Crystallite size) | d | c/a ratio | v | ρ | R (distortion) | n | V | APF (Atomic Packing Factor) | Positional parameter (μ) (nm) | b | b1' | b2' | b3' | α | β | Contenido de Zn | Contenido de Ce | Optical band gap
C5AS | C5 | 0 | 0.9548612 | 0 | 0.9548612 | 0.8688099 | 1.5406e-10 | 1 | 3.2486e-10 | 5.20543e-10 | 2.5e-08 | 6.481851e-11 | 1.602361 | 4.757371e-29 | ? | 1.019117 | 171879.3 | 8.181231e-24 | 75.46362 | 0.3798249 | 1.977152e-10 | 3.228278e-10 | 3.802964e-10 | 3.80298e-10 | 108.4451 | 110.4775 | 95 | 5 | 3.269
C5AS | C5 | 1 | 4.513889 | 0.2629273 | 1.475695 | 0 | 1.5406e-10 | 1 | 3.2486e-10 | 5.20543e-10 | 2.5e-08 | 6.481851e-11 | 1.602361 | 4.757371e-29 | ? | 1.019117 | 171879.3 | 8.181231e-24 | 75.46362 | 0.3798249 | 1.977152e-10 | 3.228278e-10 | 3.802964e-10 | 3.80298e-10 | 108.4451 | 110.4775 | 95 | 5 | 3.269
C5AS | C5 | 2 | 23.4375 | 17.70377 | 4.340278 | 2.345786 | 1.5406e-10 | 1 | 3.2486e-10 | 5.20543e-10 | 2.5e-08 | 6.481851e-11 | 1.602361 | 4.757371e-29 | ? | 1.019117 | 171879.3 | 8.181231e-24 | 75.46362 | 0.3798249 | 1.977152e-10 | 3.228278e-10 | 3.802964e-10 | 3.80298e-10 | 108.4451 | 110.4775 | 95 | 5 | 3.269
C5AS | C5 | 3 | 44.87847 | 28.74671 | 12.32639 | 4.083406 | 1.5406e-10 | 1 | 3.2486e-10 | 5.20543e-10 | 2.5e-08 | 6.481851e-11 | 1.602361 | 4.757371e-29 | ? | 1.019117 | 171879.3 | 8.181231e-24 | 75.46362 | 0.3798249 | 1.977152e-10 | 3.228278e-10 | 3.802964e-10 | 3.80298e-10 | 108.4451 | 110.4775 | 95 | 5 | 3.269
C5AS | C5 | 4 | 58.15972 | 33.4794 | 18.31597 | 5.29974 | 1.5406e-10 | 1 | 3.2486e-10 | 5.20543e-10 | 2.5e-08 | 6.481851e-11 | 1.602361 | 4.757371e-29 | ? | 1.019117 | 171879.3 | 8.181231e-24 | 75.46362 | 0.3798249 | 1.977152e-10 | 3.228278e-10 | 3.802964e-10 | 3.80298e-10 | 108.4451 | 110.4775 | 95 | 5 | 3.269
C5AS | C5 | 5 | 70.22569 | 33.56705 | 21.00694 | 6.081668 | 1.5406e-10 | 1 | 3.2486e-10 | 5.20543e-10 | 2.5e-08 | 6.481851e-11 | 1.602361 | 4.757371e-29 | ? | 1.019117 | 171879.3 | 8.181231e-24 | 75.46362 | 0.3798249 | 1.977152e-10 | 3.228278e-10 | 3.802964e-10 | 3.80298e-10 | 108.4451 | 110.4775 | 95 | 5 | 3.269
C5AS | C5 | 6 | 81.94444 | 32.95355 | 22.74306 | 6.429192 | 1.5406e-10 | 1 | 3.2486e-10 | 5.20543e-10 | 2.5e-08 | 6.481851e-11 | 1.602361 | 4.757371e-29 | ? | 1.019117 | 171879.3 | 8.181231e-24 | 75.46362 | 0.3798249 | 1.977152e-10 | 3.228278e-10 | 3.802964e-10 | 3.80298e-10 | 108.4451 | 110.4775 | 95 | 5 | 3.269
C5AS | C5 | 7 | 92.53472 | 32.34005 | 25.30382 | 7.12424 | 1.5406e-10 | 1 | 3.2486e-10 | 5.20543e-10 | 2.5e-08 | 6.481851e-11 | 1.602361 | 4.757371e-29 | ? | 1.019117 | 171879.3 | 8.181231e-24 | 75.46362 | 0.3798249 | 1.977152e-10 | 3.228278e-10 | 3.802964e-10 | 3.80298e-10 | 108.4451 | 110.4775 | 95 | 5 | 3.269
C5AS | C5 | 8 | 100 | 31.98948 | 26.21528 | 7.645526 | 1.5406e-10 | 1 | 3.2486e-10 | 5.20543e-10 | 2.5e-08 | 6.481851e-11 | 1.602361 | 4.757371e-29 | ? | 1.019117 | 171879.3 | 8.181231e-24 | 75.46362 | 0.3798249 | 1.977152e-10 | 3.228278e-10 | 3.802964e-10 | 3.80298e-10 | 108.4451 | 110.4775 | 95 | 5 | 3.269
C10AS |  | Time | C | C1 | C2 | C3 | Lambda (incident radiation wavelength) | Theta (ángulo de reflección) | a | c | D (Crystallite size) | d | c/a ratio | v | ρ | R (distortion) | n | V | APF (Atomic Packing Factor) | Positional parameter (μ) (nm) | b | b1' | b2' | b3' | α | β | Contenido de Zn | Contenido de Ce | Optical band gap
C10AS | C10 | 0 | 0.9548612 | 0 | 0.9548612 | 0.8688099 | 1.5406e-10 | 1 | 3.25e-10 | 5.2002e-10 | 1.2e-08 | 6.481851e-11 | 1.600062 | 4.756688e-29 | ? | 1.020581 | 19011.2 | 9.047787e-25 | 75.57207 | 0.3801983 | 1.977107e-10 | 3.223093e-10 | 3.804136e-10 | 3.804136e-10 | 108.367 | 110.5525 | 90 | 10 | 3.273
C10AS | C10 | 1 | 4.513889 | 1.4461 | 0 | 1.172893 | 1.5406e-10 | 1 | 3.25e-10 | 5.2002e-10 | 1.2e-08 | 6.481851e-11 | 1.600062 | 4.756688e-29 | ? | 1.020581 | 19011.2 | 9.047787e-25 | 75.57207 | 0.3801983 | 1.977107e-10 | 3.223093e-10 | 3.804136e-10 | 3.804136e-10 | 108.367 | 110.5525 | 90 | 10 | 3.273
C10AS | C10 | 2 | 23.4375 | 12.88344 | 7.118056 | 3.649001 | 1.5406e-10 | 1 | 3.25e-10 | 5.2002e-10 | 1.2e-08 | 6.481851e-11 | 1.600062 | 4.756688e-29 | ? | 1.020581 | 19011.2 | 9.047787e-25 | 75.57207 | 0.3801983 | 1.977107e-10 | 3.223093e-10 | 3.804136e-10 | 3.804136e-10 | 108.367 | 110.5525 | 90 | 10 | 3.273
C10AS | C10 | 3 | 44.87847 | 19.32515 | 15.88542 | 4.865335 | 1.5406e-10 | 1 | 3.25e-10 | 5.2002e-10 | 1.2e-08 | 6.481851e-11 | 1.600062 | 4.756688e-29 | ? | 1.020581 | 19011.2 | 9.047787e-25 | 75.57207 | 0.3801983 | 1.977107e-10 | 3.223093e-10 | 3.804136e-10 | 3.804136e-10 | 108.367 | 110.5525 | 90 | 10 | 3.273
C10AS | C10 | 4 | 58.15972 | 20.50833 | 19.87847 | 5.647264 | 1.5406e-10 | 1 | 3.25e-10 | 5.2002e-10 | 1.2e-08 | 6.481851e-11 | 1.600062 | 4.756688e-29 | ? | 1.020581 | 19011.2 | 9.047787e-25 | 75.57207 | 0.3801983 | 1.977107e-10 | 3.223093e-10 | 3.804136e-10 | 3.804136e-10 | 108.367 | 110.5525 | 90 | 10 | 3.273
C10AS | C10 | 5 | 70.22569 | 22.21735 | 22.74306 | 6.516073 | 1.5406e-10 | 1 | 3.25e-10 | 5.2002e-10 | 1.2e-08 | 6.481851e-11 | 1.600062 | 4.756688e-29 | ? | 1.020581 | 19011.2 | 9.047787e-25 | 75.57207 | 0.3801983 | 1.977107e-10 | 3.223093e-10 | 3.804136e-10 | 3.804136e-10 | 108.367 | 110.5525 | 90 | 10 | 3.273
C10AS | C10 | 6 | 81.94444 | 24.18931 | 24.13194 | 7.037359 | 1.5406e-10 | 1 | 3.25e-10 | 5.2002e-10 | 1.2e-08 | 6.481851e-11 | 1.600062 | 4.756688e-29 | ? | 1.020581 | 19011.2 | 9.047787e-25 | 75.57207 | 0.3801983 | 1.977107e-10 | 3.223093e-10 | 3.804136e-10 | 3.804136e-10 | 108.367 | 110.5525 | 90 | 10 | 3.273
C10AS | C10 | 7 | 92.53472 | 26.42419 | 25.17361 | 7.298002 | 1.5406e-10 | 1 | 3.25e-10 | 5.2002e-10 | 1.2e-08 | 6.481851e-11 | 1.600062 | 4.756688e-29 | ? | 1.020581 | 19011.2 | 9.047787e-25 | 75.57207 | 0.3801983 | 1.977107e-10 | 3.223093e-10 | 3.804136e-10 | 3.804136e-10 | 108.367 | 110.5525 | 90 | 10 | 3.273
C10AS | C10 | 8 | 100 | 28.79053 | 25.95486 | 7.167681 | 1.5406e-10 | 1 | 3.25e-10 | 5.2002e-10 | 1.2e-08 | 6.481851e-11 | 1.600062 | 4.756688e-29 | ? | 1.020581 | 19011.2 | 9.047787e-25 | 75.57207 | 0.3801983 | 1.977107e-10 | 3.223093e-10 | 3.804136e-10 | 3.804136e-10 | 108.367 | 110.5525 | 90 | 10 | 3.273
C0AU |  | Time | C | C1 | C2 | C3 | Lambda (incident radiation wavelength) | Theta (ángulo de reflección) | a | c | D (Crystallite size) | d | c/a ratio | v | ρ | R (distortion) | n | V | APF (Atomic Packing Factor) | Positional parameter (μ) (nm) | b | b1' | b2' | b3' | α | β | Contenido de Zn | Contenido de Ce | Optical band gap
C0AU | C0 | 0 | 5.275925 | 5.275925 | 5.275925 | 5.275925 | 1.5406e-10 | 1 | 3.2487e-10 | 5.2056e-10 | 2.7e-08 | 6.481851e-11 | 1.602364 | 4.757819e-29 | ? | 1.019115 | 216498 | 1.030599e-23 | 75.46348 | 0.3798244 | 1.977214e-10 | 3.228386e-10 | 3.803081e-10 | 3.803081e-10 | 108.4452 | 110.4775 | 100 | 0 | 3.25
C0AU | C0 | 1 | 5.336568 | 3.365676 | 5.093996 | 5.639782 | 1.5406e-10 | 1 | 3.2487e-10 | 5.2056e-10 | 2.7e-08 | 6.481851e-11 | 1.602364 | 4.757819e-29 | ? | 1.019115 | 216498 | 1.030599e-23 | 75.46348 | 0.3798244 | 1.977214e-10 | 3.228386e-10 | 3.803081e-10 | 3.803081e-10 | 108.4452 | 110.4775 | 100 | 0 | 3.25
C0AU | C0 | 2 | 6.731352 | 0 | 4.730139 | 5.761067 | 1.5406e-10 | 1 | 3.2487e-10 | 5.2056e-10 | 2.7e-08 | 6.481851e-11 | 1.602364 | 4.757819e-29 | ? | 1.019115 | 216498 | 1.030599e-23 | 75.46348 | 0.3798244 | 1.977214e-10 | 3.228386e-10 | 3.803081e-10 | 3.803081e-10 | 108.4452 | 110.4775 | 100 | 0 | 3.25
C0AU | C0 | 3 | 11.88599 | 7.186173 | 10.00606 | 6.731352 | 1.5406e-10 | 1 | 3.2487e-10 | 5.2056e-10 | 2.7e-08 | 6.481851e-11 | 1.602364 | 4.757819e-29 | ? | 1.019115 | 216498 | 1.030599e-23 | 75.46348 | 0.3798244 | 1.977214e-10 | 3.228386e-10 | 3.803081e-10 | 3.803081e-10 | 108.4452 | 110.4775 | 100 | 0 | 3.25
C0AU | C0 | 4 | 20.31534 | 15.73681 | 12.64403 | 7.701637 | 1.5406e-10 | 1 | 3.2487e-10 | 5.2056e-10 | 2.7e-08 | 6.481851e-11 | 1.602364 | 4.757819e-29 | ? | 1.019115 | 216498 | 1.030599e-23 | 75.46348 | 0.3798244 | 1.977214e-10 | 3.228386e-10 | 3.803081e-10 | 3.803081e-10 | 108.4452 | 110.4775 | 100 | 0 | 3.25
C0AU | C0 | 5 | 44.26925 | 25.01516 | 19.8302 | 12.24985 | 1.5406e-10 | 1 | 3.2487e-10 | 5.2056e-10 | 2.7e-08 | 6.481851e-11 | 1.602364 | 4.757819e-29 | ? | 1.019115 | 216498 | 1.030599e-23 | 75.46348 | 0.3798244 | 1.977214e-10 | 3.228386e-10 | 3.803081e-10 | 3.803081e-10 | 108.4452 | 110.4775 | 100 | 0 | 3.25
C0AU | C0 | 6 | 59.61189 | 40.57004 | 34.65737 | 20.49727 | 1.5406e-10 | 1 | 3.2487e-10 | 5.2056e-10 | 2.7e-08 | 6.481851e-11 | 1.602364 | 4.757819e-29 | ? | 1.019115 | 216498 | 1.030599e-23 | 75.46348 | 0.3798244 | 1.977214e-10 | 3.228386e-10 | 3.803081e-10 | 3.803081e-10 | 108.4452 | 110.4775 | 100 | 0 | 3.25
C0AU | C0 | 7 | 76.71316 | 53.57793 | 40.29715 | 21.77077 | 1.5406e-10 | 1 | 3.2487e-10 | 5.2056e-10 | 2.7e-08 | 6.481851e-11 | 1.602364 | 4.757819e-29 | ? | 1.019115 | 216498 | 1.030599e-23 | 75.46348 | 0.3798244 | 1.977214e-10 | 3.228386e-10 | 3.803081e-10 | 3.803081e-10 | 108.4452 | 110.4775 | 100 | 0 | 3.25
C0AU | C0 | 8 | 100 | 61.03699 | 45.57307 | 22.13463 | 1.5406e-10 | 1 | 3.2487e-10 | 5.2056e-10 | 2.7e-08 | 6.481851e-11 | 1.602364 | 4.757819e-29 | ? | 1.019115 | 216498 | 1.030599e-23 | 75.46348 | 0.3798244 | 1.977214e-10 | 3.228386e-10 | 3.803081e-10 | 3.803081e-10 | 108.4452 | 110.4775 | 100 | 0 | 3.25
C1AU |  | Time | C | C1 | C2 | C3 | Lambda (incident radiation wavelength) | Theta (ángulo de reflección) | a | c | D (Crystallite size) | d | c/a ratio | v | ρ | R (distortion) | n | V | APF (Atomic Packing Factor) | Positional parameter (μ) (nm) | b | b1' | b2' | b3' | α | β | Contenido de Zn | Contenido de Ce | Optical band gap
C1AU | C1 | 0 | 2.6488 | 2.6488 | 2.6488 | 2.6488 | 1.5406e-10 | 1 | 3.2486e-10 | 5.2057e-10 | 3.3e-08 | 6.481851e-11 | 1.602444 | 4.757617e-29 | ? | 1.019064 | 395296.3 | 1.881657e-23 | 75.4597 | 0.3798114 | 1.977184e-10 | 3.228516e-10 | 3.80298e-10 | 3.80298e-10 | 108.4479 | 110.4748 | 99 | 1 | 3.253
C1AU | C1 | 1 | 2.711125 | 1.339981 | 0 | 3.521346 | 1.5406e-10 | 1 | 3.2486e-10 | 5.2057e-10 | 3.3e-08 | 6.481851e-11 | 1.602444 | 4.757617e-29 | ? | 1.019064 | 395296.3 | 1.881657e-23 | 75.4597 | 0.3798114 | 1.977184e-10 | 3.228516e-10 | 3.80298e-10 | 3.80298e-10 | 108.4479 | 110.4748 | 99 | 1 | 3.253
C1AU | C1 | 2 | 4.144593 | 1.090682 | 0.9971953 | 3.895294 | 1.5406e-10 | 1 | 3.2486e-10 | 5.2057e-10 | 3.3e-08 | 6.481851e-11 | 1.602444 | 4.757617e-29 | ? | 1.019064 | 395296.3 | 1.881657e-23 | 75.4597 | 0.3798114 | 1.977184e-10 | 3.228516e-10 | 3.80298e-10 | 3.80298e-10 | 108.4479 | 110.4748 | 99 | 1 | 3.253
C1AU | C1 | 3 | 9.442194 | 6.824556 | 9.878467 | 5.266438 | 1.5406e-10 | 1 | 3.2486e-10 | 5.2057e-10 | 3.3e-08 | 6.481851e-11 | 1.602444 | 4.757617e-29 | ? | 1.019064 | 395296.3 | 1.881657e-23 | 75.4597 | 0.3798114 | 1.977184e-10 | 3.228516e-10 | 3.80298e-10 | 3.80298e-10 | 108.4479 | 110.4748 | 99 | 1 | 3.253
C1AU | C1 | 4 | 18.10533 | 10.06544 | 15.76815 | 7.759427 | 1.5406e-10 | 1 | 3.2486e-10 | 5.2057e-10 | 3.3e-08 | 6.481851e-11 | 1.602444 | 4.757617e-29 | ? | 1.019064 | 395296.3 | 1.881657e-23 | 75.4597 | 0.3798114 | 1.977184e-10 | 3.228516e-10 | 3.80298e-10 | 3.80298e-10 | 108.4479 | 110.4748 | 99 | 1 | 3.253
C1AU | C1 | 5 | 42.72359 | 17.48208 | 27.54752 | 14.42817 | 1.5406e-10 | 1 | 3.2486e-10 | 5.2057e-10 | 3.3e-08 | 6.481851e-11 | 1.602444 | 4.757617e-29 | ? | 1.019064 | 395296.3 | 1.881657e-23 | 75.4597 | 0.3798114 | 1.977184e-10 | 3.228516e-10 | 3.80298e-10 | 3.80298e-10 | 108.4479 | 110.4748 | 99 | 1 | 3.253
C1AU | C1 | 6 | 58.49174 | 32.50234 | 49.39233 | 25.64662 | 1.5406e-10 | 1 | 3.2486e-10 | 5.2057e-10 | 3.3e-08 | 6.481851e-11 | 1.602444 | 4.757617e-29 | ? | 1.019064 | 395296.3 | 1.881657e-23 | 75.4597 | 0.3798114 | 1.977184e-10 | 3.228516e-10 | 3.80298e-10 | 3.80298e-10 | 108.4479 | 110.4748 | 99 | 1 | 3.253
C1AU | C1 | 7 | 76.06731 | 42.66127 | 52.50857 | 26.14522 | 1.5406e-10 | 1 | 3.2486e-10 | 5.2057e-10 | 3.3e-08 | 6.481851e-11 | 1.602444 | 4.757617e-29 | ? | 1.019064 | 395296.3 | 1.881657e-23 | 75.4597 | 0.3798114 | 1.977184e-10 | 3.228516e-10 | 3.80298e-10 | 3.80298e-10 | 108.4479 | 110.4748 | 99 | 1 | 3.253
C1AU | C1 | 8 | 100 | 50.01558 | 59.30196 | 26.08289 | 1.5406e-10 | 1 | 3.2486e-10 | 5.2057e-10 | 3.3e-08 | 6.481851e-11 | 1.602444 | 4.757617e-29 | ? | 1.019064 | 395296.3 | 1.881657e-23 | 75.4597 | 0.3798114 | 1.977184e-10 | 3.228516e-10 | 3.80298e-10 | 3.80298e-10 | 108.4479 | 110.4748 | 99 | 1 | 3.253
C5AU |  | Time | C | C1 | C2 | C3 | Lambda (incident radiation wavelength) | Theta (ángulo de reflección) | a | c | D (Crystallite size) | d | c/a ratio | v | ρ | R (distortion) | n | V | APF (Atomic Packing Factor) | Positional parameter (μ) (nm) | b | b1' | b2' | b3' | α | β | Contenido de Zn | Contenido de Ce | Optical band gap
C5AU | C5 | 0 | 3.639728 | 3.639728 | 3.639728 | 3.639728 | 1.5406e-10 | 1 | 3.2486e-10 | 5.20543e-10 | 2.5e-08 | 6.481851e-11 | 1.602361 | 4.757371e-29 | ? | 1.019117 | 171879.3 | 8.181231e-24 | 75.46362 | 0.3798249 | 1.977152e-10 | 3.228278e-10 | 3.802964e-10 | 3.80298e-10 | 108.4451 | 110.4775 | 95 | 5 | 3.269
C5AU | C5 | 1 | 3.701419 | 2.467613 | 3.639728 | 2.405922 | 1.5406e-10 | 1 | 3.2486e-10 | 5.20543e-10 | 2.5e-08 | 6.481851e-11 | 1.602361 | 4.757371e-29 | ? | 1.019117 | 171879.3 | 8.181231e-24 | 75.46362 | 0.3798249 | 1.977152e-10 | 3.228278e-10 | 3.802964e-10 | 3.80298e-10 | 108.4451 | 110.4775 | 95 | 5 | 3.269
C5AU | C5 | 2 | 5.120296 | 0 | 4.071561 | 3.207896 | 1.5406e-10 | 1 | 3.2486e-10 | 5.20543e-10 | 2.5e-08 | 6.481851e-11 | 1.602361 | 4.757371e-29 | ? | 1.019117 | 171879.3 | 8.181231e-24 | 75.46362 | 0.3798249 | 1.977152e-10 | 3.228278e-10 | 3.802964e-10 | 3.80298e-10 | 108.4451 | 110.4775 | 95 | 5 | 3.269
C5AU | C5 | 3 | 10.36397 | 2.467613 | 8.636644 | 4.441702 | 1.5406e-10 | 1 | 3.2486e-10 | 5.20543e-10 | 2.5e-08 | 6.481851e-11 | 1.602361 | 4.757371e-29 | ? | 1.019117 | 171879.3 | 8.181231e-24 | 75.46362 | 0.3798249 | 1.977152e-10 | 3.228278e-10 | 3.802964e-10 | 3.80298e-10 | 108.4451 | 110.4775 | 95 | 5 | 3.269
C5AU | C5 | 4 | 18.93893 | 4.503393 | 12.27637 | 6.539173 | 1.5406e-10 | 1 | 3.2486e-10 | 5.20543e-10 | 2.5e-08 | 6.481851e-11 | 1.602361 | 4.757371e-29 | ? | 1.019117 | 171879.3 | 8.181231e-24 | 75.46362 | 0.3798249 | 1.977152e-10 | 3.228278e-10 | 3.802964e-10 | 3.80298e-10 | 108.4451 | 110.4775 | 95 | 5 | 3.269
C5AU | C5 | 5 | 43.3066 | 10.1789 | 21.83837 | 12.02961 | 1.5406e-10 | 1 | 3.2486e-10 | 5.20543e-10 | 2.5e-08 | 6.481851e-11 | 1.602361 | 4.757371e-29 | ? | 1.019117 | 171879.3 | 8.181231e-24 | 75.46362 | 0.3798249 | 1.977152e-10 | 3.228278e-10 | 3.802964e-10 | 3.80298e-10 | 108.4451 | 110.4775 | 95 | 5 | 3.269
C5AU | C5 | 6 | 58.91425 | 24.36767 | 38.24799 | 23.62739 | 1.5406e-10 | 1 | 3.2486e-10 | 5.20543e-10 | 2.5e-08 | 6.481851e-11 | 1.602361 | 4.757371e-29 | ? | 1.019117 | 171879.3 | 8.181231e-24 | 75.46362 | 0.3798249 | 1.977152e-10 | 3.228278e-10 | 3.802964e-10 | 3.80298e-10 | 108.4451 | 110.4775 | 95 | 5 | 3.269
C5AU | C5 | 7 | 76.31092 | 37.69278 | 40.0987 | 23.75077 | 1.5406e-10 | 1 | 3.2486e-10 | 5.20543e-10 | 2.5e-08 | 6.481851e-11 | 1.602361 | 4.757371e-29 | ? | 1.019117 | 171879.3 | 8.181231e-24 | 75.46362 | 0.3798249 | 1.977152e-10 | 3.228278e-10 | 3.802964e-10 | 3.80298e-10 | 108.4451 | 110.4775 | 95 | 5 | 3.269
C5AU | C5 | 8 | 100 | 42.44294 | 43.05984 | 25.04627 | 1.5406e-10 | 1 | 3.2486e-10 | 5.20543e-10 | 2.5e-08 | 6.481851e-11 | 1.602361 | 4.757371e-29 | ? | 1.019117 | 171879.3 | 8.181231e-24 | 75.46362 | 0.3798249 | 1.977152e-10 | 3.228278e-10 | 3.802964e-10 | 3.80298e-10 | 108.4451 | 110.4775 | 95 | 5 | 3.269
C10AU |  | Time | C | C1 | C2 | C3 | Lambda (incident radiation wavelength) | Theta (ángulo de reflección) | a | c | D (Crystallite size) | d | c/a ratio | v | ρ | R (distortion) | n | V | APF (Atomic Packing Factor) | Positional parameter (μ) (nm) | b | b1' | b2' | b3' | α | β | Contenido de Zn | Contenido de Ce | Optical band gap
C10AU | C10 | 0 | 3.16181 | 3.16181 | 3.16181 | 3.16181 | 1.5406e-10 | 1 | 3.25e-10 | 5.2002e-10 | 1.2e-08 | 6.481851e-11 | 1.600062 | 4.756688e-29 | ? | 1.020581 | 19011.2 | 9.047787e-25 | 75.57207 | 0.3801983 | 1.977107e-10 | 3.223093e-10 | 3.804136e-10 | 3.804136e-10 | 108.367 | 110.5525 | 90 | 10 | 3.273
C10AU | C10 | 1 | 3.223807 | 3.068816 | 4.649721 | 4.091754 | 1.5406e-10 | 1 | 3.25e-10 | 5.2002e-10 | 1.2e-08 | 6.481851e-11 | 1.600062 | 4.756688e-29 | ? | 1.020581 | 19011.2 | 9.047787e-25 | 75.57207 | 0.3801983 | 1.977107e-10 | 3.223093e-10 | 3.804136e-10 | 3.804136e-10 | 108.367 | 110.5525 | 90 | 10 | 3.273
C10AU | C10 | 2 | 4.649721 | 0.1859888 | 5.67266 | 4.83571 | 1.5406e-10 | 1 | 3.25e-10 | 5.2002e-10 | 1.2e-08 | 6.481851e-11 | 1.600062 | 4.756688e-29 | ? | 1.020581 | 19011.2 | 9.047787e-25 | 75.57207 | 0.3801983 | 1.977107e-10 | 3.223093e-10 | 3.804136e-10 | 3.804136e-10 | 108.367 | 110.5525 | 90 | 10 | 3.273
C10AU | C10 | 3 | 9.919405 | 0 | 13.2982 | 6.695598 | 1.5406e-10 | 1 | 3.25e-10 | 5.2002e-10 | 1.2e-08 | 6.481851e-11 | 1.600062 | 4.756688e-29 | ? | 1.020581 | 19011.2 | 9.047787e-25 | 75.57207 | 0.3801983 | 1.977107e-10 | 3.223093e-10 | 3.804136e-10 | 3.804136e-10 | 108.367 | 110.5525 | 90 | 10 | 3.273
C10AU | C10 | 4 | 18.53689 | 5.114693 | 17.94792 | 8.865468 | 1.5406e-10 | 1 | 3.25e-10 | 5.2002e-10 | 1.2e-08 | 6.481851e-11 | 1.600062 | 4.756688e-29 | ? | 1.020581 | 19011.2 | 9.047787e-25 | 75.57207 | 0.3801983 | 1.977107e-10 | 3.223093e-10 | 3.804136e-10 | 3.804136e-10 | 108.367 | 110.5525 | 90 | 10 | 3.273
C10AU | C10 | 5 | 43.02542 | 12.55425 | 27.71234 | 14.01116 | 1.5406e-10 | 1 | 3.25e-10 | 5.2002e-10 | 1.2e-08 | 6.481851e-11 | 1.600062 | 4.756688e-29 | ? | 1.020581 | 19011.2 | 9.047787e-25 | 75.57207 | 0.3801983 | 1.977107e-10 | 3.223093e-10 | 3.804136e-10 | 3.804136e-10 | 108.367 | 110.5525 | 90 | 10 | 3.273
C10AU | C10 | 6 | 58.71048 | 24.45753 | 48.17111 | 22.62864 | 1.5406e-10 | 1 | 3.25e-10 | 5.2002e-10 | 1.2e-08 | 6.481851e-11 | 1.600062 | 4.756688e-29 | ? | 1.020581 | 19011.2 | 9.047787e-25 | 75.57207 | 0.3801983 | 1.977107e-10 | 3.223093e-10 | 3.804136e-10 | 3.804136e-10 | 108.367 | 110.5525 | 90 | 10 | 3.273
C10AU | C10 | 7 | 76.19343 | 41.19653 | 53.75077 | 25.29448 | 1.5406e-10 | 1 | 3.25e-10 | 5.2002e-10 | 1.2e-08 | 6.481851e-11 | 1.600062 | 4.756688e-29 | ? | 1.020581 | 19011.2 | 9.047787e-25 | 75.57207 | 0.3801983 | 1.977107e-10 | 3.223093e-10 | 3.804136e-10 | 3.804136e-10 | 108.367 | 110.5525 | 90 | 10 | 3.273
C10AU | C10 | 8 | 100 | 45.10229 | 58.02852 | 27.71234 | 1.5406e-10 | 1 | 3.25e-10 | 5.2002e-10 | 1.2e-08 | 6.481851e-11 | 1.600062 | 4.756688e-29 | ? | 1.020581 | 19011.2 | 9.047787e-25 | 75.57207 | 0.3801983 | 1.977107e-10 | 3.223093e-10 | 3.804136e-10 | 3.804136e-10 | 108.367 | 110.5525 | 90 | 10 | 3.273
C0E |  | Time | C | C1 | C2 | C3 | Lambda (incident radiation wavelength) | Theta (ángulo de reflección) | a | c | D (Crystallite size) | d | c/a ratio | v | ρ | R (distortion) | n | V | APF (Atomic Packing Factor) | Positional parameter (μ) (nm) | b | b1' | b2' | b3' | α | β | Contenido de Zn | Contenido de Ce | Optical band gap
C0E | C0 | 0 | 0 | 0 | 0 | 0.5785126 | 1.5406e-10 | 1 | 3.2487e-10 | 5.2056e-10 | 2.7e-08 | 6.481851e-11 | 1.602364 | 4.757819e-29 | ? | 1.019115 | 216498 | 1.030599e-23 | 75.46348 | 0.3798244 | 1.977214e-10 | 3.228386e-10 | 3.803081e-10 | 3.803081e-10 | 108.4452 | 110.4775 | 100 | 0 | 3.25
C0E | C0 | 1 | 3.823774 | 2.369077 | 0.7896923 | 2.355372 | 1.5406e-10 | 1 | 3.2487e-10 | 5.2056e-10 | 2.7e-08 | 6.481851e-11 | 1.602364 | 4.757819e-29 | ? | 1.019115 | 216498 | 1.030599e-23 | 75.46348 | 0.3798244 | 1.977214e-10 | 3.228386e-10 | 3.803081e-10 | 3.803081e-10 | 108.4452 | 110.4775 | 100 | 0 | 3.25
C0E | C0 | 2 | 22.52702 | 15.33666 | 6.733167 | 4.628099 | 1.5406e-10 | 1 | 3.2487e-10 | 5.2056e-10 | 2.7e-08 | 6.481851e-11 | 1.602364 | 4.757819e-29 | ? | 1.019115 | 216498 | 1.030599e-23 | 75.46348 | 0.3798244 | 1.977214e-10 | 3.228386e-10 | 3.803081e-10 | 3.803081e-10 | 108.4452 | 110.4775 | 100 | 0 | 3.25
C0E | C0 | 3 | 43.47465 | 21.94514 | 8.977556 | 7.685951 | 1.5406e-10 | 1 | 3.2487e-10 | 5.2056e-10 | 2.7e-08 | 6.481851e-11 | 1.602364 | 4.757819e-29 | ? | 1.019115 | 216498 | 1.030599e-23 | 75.46348 | 0.3798244 | 1.977214e-10 | 3.228386e-10 | 3.803081e-10 | 3.803081e-10 | 108.4452 | 110.4775 | 100 | 0 | 3.25
C0E | C0 | 4 | 57.60599 | 24.56359 | 12.42727 | 9.710744 | 1.5406e-10 | 1 | 3.2487e-10 | 5.2056e-10 | 2.7e-08 | 6.481851e-11 | 1.602364 | 4.757819e-29 | ? | 1.019115 | 216498 | 1.030599e-23 | 75.46348 | 0.3798244 | 1.977214e-10 | 3.228386e-10 | 3.803081e-10 | 3.803081e-10 | 108.4452 | 110.4775 | 100 | 0 | 3.25
C0E | C0 | 5 | 70.98919 | 26.30923 | 14.83791 | 10.70248 | 1.5406e-10 | 1 | 3.2487e-10 | 5.2056e-10 | 2.7e-08 | 6.481851e-11 | 1.602364 | 4.757819e-29 | ? | 1.019115 | 216498 | 1.030599e-23 | 75.46348 | 0.3798244 | 1.977214e-10 | 3.228386e-10 | 3.803081e-10 | 3.803081e-10 | 108.4452 | 110.4775 | 100 | 0 | 3.25
C0E | C0 | 6 | 82.87614 | 26.80798 | 17.29011 | 11.1157 | 1.5406e-10 | 1 | 3.2487e-10 | 5.2056e-10 | 2.7e-08 | 6.481851e-11 | 1.602364 | 4.757819e-29 | ? | 1.019115 | 216498 | 1.030599e-23 | 75.46348 | 0.3798244 | 1.977214e-10 | 3.228386e-10 | 3.803081e-10 | 3.803081e-10 | 108.4452 | 110.4775 | 100 | 0 | 3.25
C0E | C0 | 7 | 92.5187 | 28.55362 | 19.45137 | 11.44628 | 1.5406e-10 | 1 | 3.2487e-10 | 5.2056e-10 | 2.7e-08 | 6.481851e-11 | 1.602364 | 4.757819e-29 | ? | 1.019115 | 216498 | 1.030599e-23 | 75.46348 | 0.3798244 | 1.977214e-10 | 3.228386e-10 | 3.803081e-10 | 3.803081e-10 | 108.4452 | 110.4775 | 100 | 0 | 3.25
C0E | C0 | 8 | 100 | 33.29177 | 22.11139 | 11.81818 | 1.5406e-10 | 1 | 3.2487e-10 | 5.2056e-10 | 2.7e-08 | 6.481851e-11 | 1.602364 | 4.757819e-29 | ? | 1.019115 | 216498 | 1.030599e-23 | 75.46348 | 0.3798244 | 1.977214e-10 | 3.228386e-10 | 3.803081e-10 | 3.803081e-10 | 108.4452 | 110.4775 | 100 | 0 | 3.25
C1E |  | Time | C | C1 | C2 | C3 | Lambda (incident radiation wavelength) | Theta (ángulo de reflección) | a | c | D (Crystallite size) | d | c/a ratio | v | ρ | R (distortion) | n | V | APF (Atomic Packing Factor) | Positional parameter (μ) (nm) | b | b1' | b2' | b3' | α | β | Contenido de Zn | Contenido de Ce | Optical band gap
C1E | C1 | 0 | 0 | 0 | 0 | 0.5785126 | 1.5406e-10 | 1 | 3.2486e-10 | 5.2057e-10 | 3.3e-08 | 6.481851e-11 | 1.602444 | 4.757617e-29 | ? | 1.019064 | 395296.3 | 1.881657e-23 | 75.4597 | 0.3798114 | 1.977184e-10 | 3.228516e-10 | 3.80298e-10 | 3.80298e-10 | 108.4479 | 110.4748 | 99 | 1 | 3.253
C1E | C1 | 1 | 3.823774 | 3.241895 | 0.6234414 | 0 | 1.5406e-10 | 1 | 3.2486e-10 | 5.2057e-10 | 3.3e-08 | 6.481851e-11 | 1.602444 | 4.757617e-29 | ? | 1.019064 | 395296.3 | 1.881657e-23 | 75.4597 | 0.3798114 | 1.977184e-10 | 3.228516e-10 | 3.80298e-10 | 3.80298e-10 | 108.4479 | 110.4748 | 99 | 1 | 3.253
C1E | C1 | 2 | 22.52702 | 11.97007 | 9.143807 | 0.5371902 | 1.5406e-10 | 1 | 3.2486e-10 | 5.2057e-10 | 3.3e-08 | 6.481851e-11 | 1.602444 | 4.757617e-29 | ? | 1.019064 | 395296.3 | 1.881657e-23 | 75.4597 | 0.3798114 | 1.977184e-10 | 3.228516e-10 | 3.80298e-10 | 3.80298e-10 | 108.4479 | 110.4748 | 99 | 1 | 3.253
C1E | C1 | 3 | 43.47465 | 16.58354 | 19.28512 | 2.396694 | 1.5406e-10 | 1 | 3.2486e-10 | 5.2057e-10 | 3.3e-08 | 6.481851e-11 | 1.602444 | 4.757617e-29 | ? | 1.019064 | 395296.3 | 1.881657e-23 | 75.4597 | 0.3798114 | 1.977184e-10 | 3.228516e-10 | 3.80298e-10 | 3.80298e-10 | 108.4479 | 110.4748 | 99 | 1 | 3.253
C1E | C1 | 4 | 57.60599 | 21.57107 | 28.30424 | 2.727273 | 1.5406e-10 | 1 | 3.2486e-10 | 5.2057e-10 | 3.3e-08 | 6.481851e-11 | 1.602444 | 4.757617e-29 | ? | 1.019064 | 395296.3 | 1.881657e-23 | 75.4597 | 0.3798114 | 1.977184e-10 | 3.228516e-10 | 3.80298e-10 | 3.80298e-10 | 108.4479 | 110.4748 | 99 | 1 | 3.253
C1E | C1 | 5 | 70.98919 | 25.18703 | 34.74647 | 3.553719 | 1.5406e-10 | 1 | 3.2486e-10 | 5.2057e-10 | 3.3e-08 | 6.481851e-11 | 1.602444 | 4.757617e-29 | ? | 1.019064 | 395296.3 | 1.881657e-23 | 75.4597 | 0.3798114 | 1.977184e-10 | 3.228516e-10 | 3.80298e-10 | 3.80298e-10 | 108.4479 | 110.4748 | 99 | 1 | 3.253
C1E | C1 | 6 | 82.87614 | 27.80549 | 38.90274 | 3.677686 | 1.5406e-10 | 1 | 3.2486e-10 | 5.2057e-10 | 3.3e-08 | 6.481851e-11 | 1.602444 | 4.757617e-29 | ? | 1.019064 | 395296.3 | 1.881657e-23 | 75.4597 | 0.3798114 | 1.977184e-10 | 3.228516e-10 | 3.80298e-10 | 3.80298e-10 | 108.4479 | 110.4748 | 99 | 1 | 3.253
C1E | C1 | 7 | 92.5187 | 30.42394 | 41.02244 | 4.008265 | 1.5406e-10 | 1 | 3.2486e-10 | 5.2057e-10 | 3.3e-08 | 6.481851e-11 | 1.602444 | 4.757617e-29 | ? | 1.019064 | 395296.3 | 1.881657e-23 | 75.4597 | 0.3798114 | 1.977184e-10 | 3.228516e-10 | 3.80298e-10 | 3.80298e-10 | 108.4479 | 110.4748 | 99 | 1 | 3.253
C1E | C1 | 8 | 100 | 33.91521 | 42.47714 | 4.090909 | 1.5406e-10 | 1 | 3.2486e-10 | 5.2057e-10 | 3.3e-08 | 6.481851e-11 | 1.602444 | 4.757617e-29 | ? | 1.019064 | 395296.3 | 1.881657e-23 | 75.4597 | 0.3798114 | 1.977184e-10 | 3.228516e-10 | 3.80298e-10 | 3.80298e-10 | 108.4479 | 110.4748 | 99 | 1 | 3.253
C5E |  | Time | C | C1 | C2 | C3 | Lambda (incident radiation wavelength) | Theta (ángulo de reflección) | a | c | D (Crystallite size) | d | c/a ratio | v | ρ | R (distortion) | n | V | APF (Atomic Packing Factor) | Positional parameter (μ) (nm) | b | b1' | b2' | b3' | α | β | Contenido de Zn | Contenido de Ce | Optical band gap
C5E | C5 | 0 | 0 | 0 | 0 | 0.5785126 | 1.5406e-10 | 1 | 3.2486e-10 | 5.20543e-10 | 2.5e-08 | 6.481851e-11 | 1.602361 | 4.757371e-29 | ? | 1.019117 | 171879.3 | 8.181231e-24 | 75.46362 | 0.3798249 | 1.977152e-10 | 3.228278e-10 | 3.802964e-10 | 3.80298e-10 | 108.4451 | 110.4775 | 95 | 5 | 3.269
C5E | C5 | 1 | 3.823774 | 5.112219 | 3.117207 | 2.892562 | 1.5406e-10 | 1 | 3.2486e-10 | 5.20543e-10 | 2.5e-08 | 6.481851e-11 | 1.602361 | 4.757371e-29 | ? | 1.019117 | 171879.3 | 8.181231e-24 | 75.46362 | 0.3798249 | 1.977152e-10 | 3.228278e-10 | 3.802964e-10 | 3.80298e-10 | 108.4451 | 110.4775 | 95 | 5 | 3.269
C5E | C5 | 2 | 22.52702 | 11.84539 | 10.84788 | 5.289256 | 1.5406e-10 | 1 | 3.2486e-10 | 5.20543e-10 | 2.5e-08 | 6.481851e-11 | 1.602361 | 4.757371e-29 | ? | 1.019117 | 171879.3 | 8.181231e-24 | 75.46362 | 0.3798249 | 1.977152e-10 | 3.228278e-10 | 3.802964e-10 | 3.80298e-10 | 108.4451 | 110.4775 | 95 | 5 | 3.269
C5E | C5 | 3 | 43.47465 | 16.45885 | 18.6409 | 6.611571 | 1.5406e-10 | 1 | 3.2486e-10 | 5.20543e-10 | 2.5e-08 | 6.481851e-11 | 1.602361 | 4.757371e-29 | ? | 1.019117 | 171879.3 | 8.181231e-24 | 75.46362 | 0.3798249 | 1.977152e-10 | 3.228278e-10 | 3.802964e-10 | 3.80298e-10 | 108.4451 | 110.4775 | 95 | 5 | 3.269
C5E | C5 | 4 | 57.60599 | 19.82544 | 24.89609 | 7.768595 | 1.5406e-10 | 1 | 3.2486e-10 | 5.20543e-10 | 2.5e-08 | 6.481851e-11 | 1.602361 | 4.757371e-29 | ? | 1.019117 | 171879.3 | 8.181231e-24 | 75.46362 | 0.3798249 | 1.977152e-10 | 3.228278e-10 | 3.802964e-10 | 3.80298e-10 | 108.4451 | 110.4775 | 95 | 5 | 3.269
C5E | C5 | 5 | 70.98919 | 21.3217 | 29.26018 | 8.264463 | 1.5406e-10 | 1 | 3.2486e-10 | 5.20543e-10 | 2.5e-08 | 6.481851e-11 | 1.602361 | 4.757371e-29 | ? | 1.019117 | 171879.3 | 8.181231e-24 | 75.46362 | 0.3798249 | 1.977152e-10 | 3.228278e-10 | 3.802964e-10 | 3.80298e-10 | 108.4451 | 110.4775 | 95 | 5 | 3.269
C5E | C5 | 6 | 82.87614 | 22.56858 | 32.21114 | 8.760331 | 1.5406e-10 | 1 | 3.2486e-10 | 5.20543e-10 | 2.5e-08 | 6.481851e-11 | 1.602361 | 4.757371e-29 | ? | 1.019117 | 171879.3 | 8.181231e-24 | 75.46362 | 0.3798249 | 1.977152e-10 | 3.228278e-10 | 3.802964e-10 | 3.80298e-10 | 108.4451 | 110.4775 | 95 | 5 | 3.269
C5E | C5 | 7 | 92.5187 | 23.19202 | 33.8113 | 9.256198 | 1.5406e-10 | 1 | 3.2486e-10 | 5.20543e-10 | 2.5e-08 | 6.481851e-11 | 1.602361 | 4.757371e-29 | ? | 1.019117 | 171879.3 | 8.181231e-24 | 75.46362 | 0.3798249 | 1.977152e-10 | 3.228278e-10 | 3.802964e-10 | 3.80298e-10 | 108.4451 | 110.4775 | 95 | 5 | 3.269
C5E | C5 | 8 | 100 | 21.19701 | 35.45303 | 9.256198 | 1.5406e-10 | 1 | 3.2486e-10 | 5.20543e-10 | 2.5e-08 | 6.481851e-11 | 1.602361 | 4.757371e-29 | ? | 1.019117 | 171879.3 | 8.181231e-24 | 75.46362 | 0.3798249 | 1.977152e-10 | 3.228278e-10 | 3.802964e-10 | 3.80298e-10 | 108.4451 | 110.4775 | 95 | 5 | 3.269
C10E |  | Time | C | C1 | C2 | C3 | Lambda (incident radiation wavelength) | Theta (ángulo de reflección) | a | c | D (Crystallite size) | d | c/a ratio | v | ρ | R (distortion) | n | V | APF (Atomic Packing Factor) | Positional parameter (μ) (nm) | b | b1' | b2' | b3' | α | β | Contenido de Zn | Contenido de Ce | Optical band gap
C10E | C10 | 0 | 0 | 0 | 0 | 0.5785126 | 1.5406e-10 | 1 | 3.25e-10 | 5.2002e-10 | 1.2e-08 | 6.481851e-11 | 1.600062 | 4.756688e-29 | ? | 1.020581 | 19011.2 | 9.047787e-25 | 75.57207 | 0.3801983 | 1.977107e-10 | 3.223093e-10 | 3.804136e-10 | 3.804136e-10 | 108.367 | 110.5525 | 90 | 10 | 3.273
C10E | C10 | 1 | 3.823774 | 5.735661 | 5.610973 | 0.5785126 | 1.5406e-10 | 1 | 3.25e-10 | 5.2002e-10 | 1.2e-08 | 6.481851e-11 | 1.600062 | 4.756688e-29 | ? | 1.020581 | 19011.2 | 9.047787e-25 | 75.57207 | 0.3801983 | 1.977107e-10 | 3.223093e-10 | 3.804136e-10 | 3.804136e-10 | 108.367 | 110.5525 | 90 | 10 | 3.273
C10E | C10 | 2 | 22.52702 | 14.04821 | 12.55195 | 3.305785 | 1.5406e-10 | 1 | 3.25e-10 | 5.2002e-10 | 1.2e-08 | 6.481851e-11 | 1.600062 | 4.756688e-29 | ? | 1.020581 | 19011.2 | 9.047787e-25 | 75.57207 | 0.3801983 | 1.977107e-10 | 3.223093e-10 | 3.804136e-10 | 3.804136e-10 | 108.367 | 110.5525 | 90 | 10 | 3.273
C10E | C10 | 3 | 43.47465 | 17.37323 | 17.99667 | 4.132232 | 1.5406e-10 | 1 | 3.25e-10 | 5.2002e-10 | 1.2e-08 | 6.481851e-11 | 1.600062 | 4.756688e-29 | ? | 1.020581 | 19011.2 | 9.047787e-25 | 75.57207 | 0.3801983 | 1.977107e-10 | 3.223093e-10 | 3.804136e-10 | 3.804136e-10 | 108.367 | 110.5525 | 90 | 10 | 3.273
C10E | C10 | 4 | 57.60599 | 19.36825 | 21.48795 | 4.545455 | 1.5406e-10 | 1 | 3.25e-10 | 5.2002e-10 | 1.2e-08 | 6.481851e-11 | 1.600062 | 4.756688e-29 | ? | 1.020581 | 19011.2 | 9.047787e-25 | 75.57207 | 0.3801983 | 1.977107e-10 | 3.223093e-10 | 3.804136e-10 | 3.804136e-10 | 108.367 | 110.5525 | 90 | 10 | 3.273
C10E | C10 | 5 | 70.98919 | 21.77889 | 23.7739 | 4.46281 | 1.5406e-10 | 1 | 3.25e-10 | 5.2002e-10 | 1.2e-08 | 6.481851e-11 | 1.600062 | 4.756688e-29 | ? | 1.020581 | 19011.2 | 9.047787e-25 | 75.57207 | 0.3801983 | 1.977107e-10 | 3.223093e-10 | 3.804136e-10 | 3.804136e-10 | 108.367 | 110.5525 | 90 | 10 | 3.273
C10E | C10 | 6 | 82.87614 | 24.1064 | 25.51953 | 4.46281 | 1.5406e-10 | 1 | 3.25e-10 | 5.2002e-10 | 1.2e-08 | 6.481851e-11 | 1.600062 | 4.756688e-29 | ? | 1.020581 | 19011.2 | 9.047787e-25 | 75.57207 | 0.3801983 | 1.977107e-10 | 3.223093e-10 | 3.804136e-10 | 3.804136e-10 | 108.367 | 110.5525 | 90 | 10 | 3.273
C10E | C10 | 7 | 92.5187 | 24.52203 | 26.60017 | 4.214876 | 1.5406e-10 | 1 | 3.25e-10 | 5.2002e-10 | 1.2e-08 | 6.481851e-11 | 1.600062 | 4.756688e-29 | ? | 1.020581 | 19011.2 | 9.047787e-25 | 75.57207 | 0.3801983 | 1.977107e-10 | 3.223093e-10 | 3.804136e-10 | 3.804136e-10 | 108.367 | 110.5525 | 90 | 10 | 3.273
C10E | C10 | 8 | 100 | 24.27265 | 28.42893 | 3.884298 | 1.5406e-10 | 1 | 3.25e-10 | 5.2002e-10 | 1.2e-08 | 6.481851e-11 | 1.600062 | 4.756688e-29 | ? | 1.020581 | 19011.2 | 9.047787e-25 | 75.57207 | 0.3801983 | 1.977107e-10 | 3.223093e-10 | 3.804136e-10 | 3.804136e-10 | 108.367 | 110.5525 | 90 | 10 | 3.273

## Respaldo (hidden)
ECUACIONES TABLA 1 | [7 empty] | a
d | 1/d^2 | v | ρ | R | n | V | APF | c
0.4207355 | 0.2304242 | 83.03491 | 0.006211597 | 2.741816 | 0.006302455 | 0.5235988 | 203.0261 | MATERIAL 1
[8 empty] | d | 1/d^2 | v | ρ | R | n | V | APF
[8 empty] | 0 | #DIV/0! | 0 | #DIV/0! | #DIV/0! | #DIV/0! | 0 | #DIV/0!
[8 empty] | u | b | b1' | b2' | b3' | α | β
PARÁMETROS TABLA 1 | [7 empty] | #DIV/0! | 0 | 0 | 0 | 0 | #DIV/0! | #NAME?
lambda | h | a | Z | a | D | D | a | MATERIAL 2
1 | 1 | 5.44 | 1 | 5.44 | 1 | 1 | 5.44
theta | k | c | M | c | a |  | c
1 | 1 | 3.24 | 1 | 3.24 | 5.44 |  | 3.24
| a |  | N |  | c
| 5.44 |  | 1 |  | 3.24
| l |  | a
| 1 |  | 5.44
c
3.24
ECUACIONES TABLA 2
u | b | b1' | b2' | b3' | α | β
1.189694 | 3.854609 | 0 | 6.331761 | 6.667204 | 2.035215 | #NAME? | DUDA
PARÁMETROS TABLA 2
a | a | c | a | a | a | a
5.44 | 5.44 | 3.24 | 5.44 | 5.44 | 5.44 | 5.44
c | u | μ | μ | u | c | c
3.24 | 1.189694 | 1 | 1 | 1.189694 | 3.24 | 3.24
| c |  | c | c | u | u
| 3.24 |  | 3.24 | 3.24 | 1.189694 | 1.189694
0.8939967
[6 empty] | 1.570796 | 90